## Sheet1
| Customer Given | Calculation for Funnel Flow Hopper Design | [9 empty] | Customer Given |  |  | Software Output
| Software Output | Range (PSD): | 0-50, 50-100; like that | Option: | Choosable | [7 empty] | Range | Option
[10 empty] | (mass/volume)*1000 | (tapped / bulk density) | (mass/volume)*1000 | PSD |  |  | Funnel Flow Hopper
Sl no | Empty cyln wt (g) | wt of filled cylinder (g) | vol (ml) | mass of ash (g) | density (g/ml) | vol (ml) | mass of ash (g) | density (g/ml) | Tapped Density - ρt (kg/m3) | Hausner Ratio | Bulk Density - ρb (kg/m3) | d50 (µm) | Shape | Flowability |  |  | Bin Height (m)
1 | 38.051 | 123.35 | 100 | 85.299 | 0.85299 | 59 | 85.299 | 1.445746 | 1445.746 | 1.694915 | 852.99 | 74 | Irregular | Very Very Poor |  |  | 1 | 2 | 4 | 8 | 16 | 32 | 64
[15 empty] | Bin Dia (m) | 1 | 0.287 | 0.368 | 0.412 | 0.42 | 0.42 | 0.42 | 0.42 | These are the rat-hole diameters / outlet diameters (m)
[16 empty] | 2 | 0.337 | 0.453 | 0.502 | 0.526 | 0.529 | 0.529 | 0.529
[16 empty] | 4 | 0.368 | 0.483 | 0.564 | 0.616 | 0.637 | 0.64 | 0.64
[16 empty] | 8 | 0.385 | 0.502 | 0.598 | 0.672 | 0.719 | 0.739 | 0.742
[16 empty] | 16 | 0.395 | 0.512 | 0.616 | 0.703 | 0.771 | 0.815 | 0.833
[16 empty] | 32 | 0.4 | 0.517 | 0.625 | 0.719 | 0.8 | 0.863 | 0.903
[16 empty] | 64 | 0.403 | 0.52 | 0.629 | 0.728 | 0.815 | 0.889 | 0.947
2 | 38.051 | 381.498 | 100 | 343.447 | 3.43447 | 79 | 343.447 | 4.34743 | 4347.43 | 1.265823 | 3434.47 | 71 | Spherical | Passsable |  |  | Bin Height
[17 empty] | 1 | 2 | 4 | 8 | 16 | 32 | 64
[15 empty] | Bin Dia (m) | 1 | 0.023 | 0.024 | 0.025 | 0.025 | 0.025 | 0.025 | 0.025
[16 empty] | 2 | 0.024 | 0.026 | 0.028 | 0.029 | 0.029 | 0.029 | 0.029
[16 empty] | 4 | 0.024 | 0.027 | 0.03 | 0.031 | 0.032 | 0.032 | 0.032
[16 empty] | 8 | 0.025 | 0.028 | 0.031 | 0.033 | 0.034 | 0.035 | 0.035
[16 empty] | 16 | 0.025 | 0.028 | 0.031 | 0.034 | 0.036 | 0.037 | 0.038
[16 empty] | 32 | 0.025 | 0.029 | 0.032 | 0.035 | 0.037 | 0.039 | 0.04
[16 empty] | 64 | 0.025 | 0.029 | 0.032 | 0.035 | 0.038 | 0.04 | 0.042
3 | 38.051 | 50.036 | 100 | 11.985 | 0.11985 | 54 | 11.985 | 0.2219444 | 221.9444 | 1.851852 | 119.85 | 128 | Irregular and angular | Very Very Poor |  |  | Bin Height
[17 empty] | 1 | 2 | 4 | 8 | 16 | 32 | 64
[15 empty] | Bin Dia (m) | 1 | 0.628 | 1 | 1 | 1 | 1 | 1 | 1
[16 empty] | 2 | 0.711 | 1.316 | 2 | 2 | 2 | 2 | 2
[16 empty] | 4 | 0.759 | 1.38 | 2.492 | 3.389 | 4 | 4 | 4
[16 empty] | 8 | 0.785 | 1.582 | 2.764 | 3.619 | 5.974 | 7.425 | 7.425
[16 empty] | 16 | 0.799 | 1.634 | 2.922 | 3.907 | 7.425 | 7.425 | 8.116
[16 empty] | 32 | 0.806 | 1.661 | 3.007 | 4.246 | 7.425 | 7.972 | 8.952
[16 empty] | 64 | 0.81 | 1.675 | 3.052 | 4.427 | 7.425 | 8.239 | 9.423
4 | 38.051 | 49.91 | 100 | 11.859 | 0.11859 | 57 | 11.859 | 0.2080526 | 208.0526 | 1.754386 | 118.59 | 502 | Irregular and angular | Very Very Poor |  |  | Bin Height
[17 empty] | 1 | 2 | 4 | 8 | 16 | 32 | 64
[15 empty] | Bin Dia (m) | 1 | 0.749 | 1 | 1 | 1 | 1 | 1 | 1
[16 empty] | 2 | 0.796 | 1.274 | 1.982 | 2 | 2 | 2 | 2
[16 empty] | 4 | 0.824 | 1.38 | 2.185 | 4 | 4 | 4 | 4
[16 empty] | 8 | 0.839 | 1.438 | 2.299 | 4.12 | 6.039 | 6.46 | 6.888
[16 empty] | 16 | 0.847 | 1.468 | 2.36 | 4.483 | 6.385 | 7.236 | 8.062
[16 empty] | 32 | 0.851 | 1.484 | 2.392 | 4.637 | 6.385 | 7.671 | 8.728
[16 empty] | 64 | 0.853 | 1.492 | 2.408 | 4.718 | 6.385 | 7.879 | 9.091
5 | 38.051 | 109.619 | 100 | 71.568 | 0.71568 | 90 | 71.568 | 0.7952 | 795.2 | 1.111111 | 715.68 | 72 | Oval | Excellent |  |  | Bin Height
[17 empty] | 1 | 2 | 4 | 8 | 16 | 32 | 64
[15 empty] | Bin Dia (m) | 1 | 0.009 | 0.017 | 0.017 | 0.017 | 0.017 | 0.017 | 0.017
[16 empty] | 2 | 0.011 | 0.017 | 0.016 | 0.016 | 0.016 | 0.016 | 0.016
[16 empty] | 4 | 0.012 | 0.017 | 0.016 | 0.016 | 0.016 | 0.016 | 0.016
[16 empty] | 8 | 0.012 | 0.017 | 0.016 | 0.016 | 0.016 | 0.016 | 0.016
[16 empty] | 16 | 0.012 | 0.017 | 0.016 | 0.016 | 0.016 | 0.016 | 0.016
[16 empty] | 32 | 0.012 | 0.017 | 0.016 | 0.016 | 0.016 | 0.016 | 0.016
[16 empty] | 64 | 0.012 | 0.017 | 0.016 | 0.016 | 0.016 | 0.015 | 0.015
6 | 38.051 | 84.949 | 100 | 46.898 | 0.46898 | 59 | 46.898 | 0.7948814 | 794.8814 | 1.694915 | 468.98 | 97 | Irregular | Very Very Poor |  |  | Bin Height
[17 empty] | 1 | 2 | 4 | 8 | 16 | 32 | 64
[15 empty] | Bin Dia (m) | 1 | 0.469 | 0.726 | 0.979 | 1 | 1 | 1 | 1
[16 empty] | 2 | 0.512 | 0.864 | 1.114 | 1.163 | 1.209 | 1.217 | 1.217
[16 empty] | 4 | 0.537 | 0.948 | 1.119 | 1.267 | 1.364 | 1.405 | 1.413
[16 empty] | 8 | 0.556 | 0.996 | 1.152 | 1.324 | 1.458 | 1.546 | 1.584
[16 empty] | 16 | 0.556 | 1.2 | 1.168 | 1.354 | 1.51 | 1.632 | 1.712
[16 empty] | 32 | 0.56 | 1.033 | 1.177 | 1.369 | 1.537 | 1.679 | 1.79
[16 empty] | 64 | 0.562 | 1.04 | 1.181 | 1.376 | 1.551 | 1.704 | 1.834
7 | 38.051 | 108.436 | 100 | 70.385 | 0.70385 | 88 | 70.385 | 0.7998295 | 799.8295 | 1.136364 | 703.85 | 72 | Irregular | Good |  |  | Bin Height
[17 empty] | 1 | 2 | 4 | 8 | 16 | 32 | 64
[15 empty] | Bin Dia (m) | 1 | 0.049 | 0.079 | 0.104 | 0.107 | 0.107 | 0.107 | 0.107
[16 empty] | 2 | 0.057 | 0.107 | 0.105 | 0.111 | 0.113 | 0.113 | 0.113
[16 empty] | 4 | 0.063 | 0.106 | 0.112 | 0.125 | 0.133 | 0.135 | 0.135
[16 empty] | 8 | 0.066 | 0.106 | 0.117 | 0.134 | 0.147 | 0.154 | 0.156
[16 empty] | 16 | 0.067 | 0.106 | 0.119 | 0.139 | 0.155 | 0.167 | 0.174
[16 empty] | 32 | 0.068 | 0.106 | 0.12 | 0.141 | 0.16 | 0.175 | 0.187
[16 empty] | 64 | 0.069 | 0.106 | 0.121 | 0.142 | 0.162 | 0.18 | 0.194
8 | 38.051 | 82.357 | 100 | 44.306 | 0.44306 | 54 | 44.306 | 0.8204815 | 820.4815 | 1.851852 | 443.06 | 188 | Irregular | Very Very Poor |  |  | Bin Height
[17 empty] | 1 | 2 | 4 | 8 | 16 | 32 | 64
[15 empty] | Bin Dia (m) | 1 | 0.436 | 0.6 | 0.718 | 0.751 | 0.751 | 0.751 | 0.751
[16 empty] | 2 | 0.497 | 0.784 | 1.104 | 1.106 | 1.102 | 1.102 | 1.102
[16 empty] | 4 | 0.536 | 0.909 | 1.098 | 1.222 | 1.287 | 0.1303 | 1.303
[16 empty] | 8 | 0.558 | 0.983 | 1.15 | 1.319 | 1.437 | 1.496 | 1.511
[16 empty] | 16 | 0.569 | 1.024 | 1.179 | 1.371 | 1.526 | 1.634 | 1.688
[16 empty] | 32 | 0.575 | 1.045 | 1.194 | 1.398 | 1.573 | 1.715 | 1.814
[16 empty] | 64 | 0.578 | 1.056 | 1.202 | 1.412 | 1.598 | 1.59 | 1.889
9 | 38.051 | 81.711 | 100 | 43.66 | 0.4366 | 62 | 43.66 | 0.7041935 | 704.1935 | 1.612903 | 436.6 | 10 | Irregular | Very Very Poor |  |  | Bin Height
[17 empty] | 1 | 2 | 4 | 8 | 16 | 32 | 64
[15 empty] | Bin Dia (m) | 1 | 0.352 | 0.506 | 0.658 | 0.741 | 0.757 | 0.757 | 0.757
[16 empty] | 2 | 0.383 | 0.593 | 0.814 | 0.822 | 0.854 | 0.859 | 0.86
[16 empty] | 4 | 0.397 | 0.645 | 0.804 | 0.897 | 0.965 | 0.994 | 0.998
[16 empty] | 8 | 0.405 | 0.674 | 0.817 | 0.938 | 1.033 | 1.095 | 1.121
[16 empty] | 16 | 0.409 | 0.689 | 0.829 | 0.96 | 1.071 | 1.158 | 1.215
[16 empty] | 32 | 0.411 | 0.697 | 0.835 | 0.971 | 1.09 | 1.192 | 1.273
[16 empty] | 64 | 0.412 | 0.701 | 0.838 | 0.976 | 1.1 | 1.21 | 1.305
10 | 38.051 | 153.717 | 100 | 115.666 | 1.15666 | 93 | 115.666 | 1.24372 | 1243.72 | 1.075269 | 1156.66 | 208 | Crystalline | Excellent |  |  | Bin Height
[17 empty] | 1 | 2 | 4 | 8 | 16 | 32 | 64
[15 empty] | Bin Dia (m) | 1 | 0.026 | 0.024 | 0.022 | 0.022 | 0.022 | 0.022 | 0.022
[16 empty] | 2 | 0.019 | 0.023 | 0.02 | 0.02 | 0.02 | 0.02 | 0.02
[16 empty] | 4 | 0.015 | 0.023 | 0.02 | 0.018 | 0.018 | 0.018 | 0.018
[16 empty] | 8 | 0.013 | 0.023 | 0.019 | 0.016 | 0.016 | 0.016 | 0.016
[16 empty] | 16 | 0.025 | 0.022 | 0.02 | 0.018 | 0.016 | 0.015 | 0.014
[16 empty] | 32 | 0.025 | 0.022 | 0.02 | 0.016 | 0.016 | 0.014 | 0.013
[16 empty] | 64 | 0.025 | 0.022 | 0.019 | 0.017 | 0.014 | 0.014 | 0.013
11 | 38.051 | 151.323 | 100 | 113.272 | 1.13272 | 87 | 113.272 | 1.301977 | 1301.977 | 1.149425 | 1132.72 | 599 | Crystalline | Good |  |  | Bin Height
[17 empty] | 1 | 2 | 4 | 8 | 16 | 32 | 64
[15 empty] | Bin Dia (m) | 1 | 0.02 | 0.024 | 0.022 | 0.022 | 0.022 | 0.022 | 0.022
[16 empty] | 2 | 0.019 | 0.023 | 0.021 | 0.02 | 0.02 | 0.02 | 0.02
[16 empty] | 4 | 0.015 | 0.023 | 0.02 | 0.017 | 0.018 | 0.018 | 0.021
[16 empty] | 8 | 0.015 | 0.023 | 0.02 | 0.019 | 0.017 | 0.016 | 0.016
[16 empty] | 16 | 0.025 | 0.222 | 0.02 | 0.018 | 0.016 | 0.015 | 0.018
[16 empty] | 32 | 0.025 | 0.022 | 0.02 | 0.018 | 0.016 | 0.016 | 0.02
[16 empty] | 64 | 0.025 | 0.022 | 0.02 | 0.018 | 0.016 | 0.014 | 0.023
12 | 38.051 | 79.419 | 100 | 41.368 | 0.41368 | 85 | 41.368 | 0.4866824 | 486.6824 | 1.176471 | 413.68 | 72 | Irregular | Good |  |  | Bin Height
[17 empty] | 1 | 2 | 4 | 8 | 16 | 32 | 64
[15 empty] | Bin Dia (m) | 1 | 0.099 | 0.169 | 0.181 | 0.217 | 0.217 | 0.217 | 0.217
[16 empty] | 2 | 0.119 | 0.176 | 0.273 | 0.337 | 0.335 | 0.335 | 0.335
[16 empty] | 4 | 0.131 | 0.18 | 0.338 | 0.34 | 0.374 | 0.39 | 0.391
[16 empty] | 8 | 0.138 | 0.183 | 0.337 | 0.36 | 0.41 | 0.442 | 0.457
[16 empty] | 16 | 0.138 | 0.188 | 0.336 | 0.371 | 0.43 | 0.477 | 0.508
[16 empty] | 32 | 0.142 | 0.191 | 0.336 | 0.377 | 0.44 | 0.496 | 0.541
[16 empty] | 64 | 0.143 | 0.193 | 0.336 | 0.38 | 0.445 | 0.56 | 0.559
13 | 38.051 | 74.653 | 100 | 36.602 | 0.36602 | 44 | 36.602 | 0.8318636 | 831.8636 | 2.272727 | 366.02 | 109 | Irregular | Very Very Poor |  |  | Bin Height
[17 empty] | 1 | 2 | 4 | 8 | 16 | 32 | 64
[15 empty] | Bin Dia (m) | 1 | 0.523 | 0.804 | 0.946 | 0.945 | 0.952 | 0.952 | 0.952
[16 empty] | 2 | 0.593 | 0.931 | 1.022 | 1.119 | 1.158 | 1.164 | 1.164
[16 empty] | 4 | 0.635 | 0.946 | 1.088 | 1.226 | 1.313 | 1.347 | 1.352
[16 empty] | 8 | 0.657 | 0.941 | 1.122 | 1.285 | 1.408 | 1.485 | 1.516
[16 empty] | 16 | 0.668 | 0.938 | 1.139 | 1.315 | 1.46 | 1.57 | 1.64
[16 empty] | 32 | 0.674 | 0.939 | 1.148 | 1.33 | 1.487 | 1.617 | 1.717
[16 empty] | 64 | 0.676 | 0.942 | 1.153 | 1.338 | 1.501 | 1.642 | 1.76
14 | 38.051 | 83.518 | 100 | 45.467 | 0.45467 | 54 | 45.467 | 0.8419815 | 841.9815 | 1.851852 | 454.67 | 175 | Irregular | Very Very Poor |  |  | Bin Height
[17 empty] | 1 | 2 | 4 | 8 | 16 | 32 | 64
[15 empty] | Bin Dia (m) | 1 | 0.341 | 0.426 | 0.465 | 0.47 | 0.47 | 0.47 | 0.47
[16 empty] | 2 | 0.402 | 0.583 | 0.798 | 0.901 | 0.916 | 0.916 | 0.916
[16 empty] | 4 | 0.439 | 0.736 | 0.927 | 0.953 | 0.984 | 0.989 | 0.989
[16 empty] | 8 | 0.46 | 0.833 | 0.932 | 1.053 | 1.128 | 1.156 | 1.16
[16 empty] | 16 | 0.471 | 0.888 | 0.964 | 1.109 | 1.219 | 1.286 | 1.312
[16 empty] | 32 | 0.477 | 0.918 | 0.981 | 1.138 | 1.269 | 1.369 | 1.431
[16 empty] | 64 | 0.479 | 0.933 | 0.989 | 1.153 | 1.296 | 1.415 | 1.507
15 | 38.051 | 89.638 | 100 | 51.587 | 0.51587 | 58 | 51.587 | 0.889431 | 889.431 | 1.724138 | 515.87 | 101 | Irregular | Very Very Poor |  |  | Bin Height
[17 empty] | 1 | 2 | 4 | 8 | 16 | 32 | 64
[15 empty] | Bin Dia (m) | 1 | 0.329 | 0.369 | 0.402 | 0.403 | 0.403 | 0.403 | 0.403
[16 empty] | 2 | 0.329 | 0.405 | 0.454 | 0.48 | 0.486 | 0.486 | 0.486
[16 empty] | 4 | 0.328 | 0.425 | 0.488 | 0.533 | 0.556 | 0.562 | 0.563
[16 empty] | 8 | 0.337 | 0.435 | 0.506 | 0.564 | 0.605 | 0.626 | 0.632
[16 empty] | 16 | 0.337 | 0.44 | 0.516 | 0.581 | 0.633 | 0.671 | 0.691
[16 empty] | 32 | 0.345 | 0.443 | 0.521 | 0.589 | 0.649 | 0.697 | 0.732
[16 empty] | 64 | 0.347 | 0.444 | 0.523 | 0.594 | 0.657 | 0.711 | 0.756
16 | 38.051 | 124.383 | 100 | 86.332 | 0.86332 | 59 | 86.332 | 1.463254 | 1463.254 | 1.694915 | 863.32 | 86 | Spherical | Very Very Poor |  |  | Bin Height
[17 empty] | 1 | 2 | 4 | 8 | 16 | 32 | 64
[15 empty] | Bin Dia (m) | 1 | 0.394 | 0.487 | 0.518 | 0.52 | 0.52 | 0.52 | 0.52
[16 empty] | 2 | 0.498 | 0.712 | 0.728 | 0.723 | 0.723 | 0.723 | 0.723
[16 empty] | 4 | 0.563 | 0.726 | 0.798 | 0.846 | 0.86 | 0.861 | 0.861
[16 empty] | 8 | 0.601 | 0.741 | 0.851 | 0.93 | 0.974 | 0.987 | 0.987
[16 empty] | 16 | 0.621 | 0.757 | 0.88 | 0.978 | 1.0449 | 1.088 | 1.1
[16 empty] | 32 | 0.632 | 0.765 | 0.894 | 1.004 | 1.092 | 1.156 | 1.192
[16 empty] | 64 | 0.638 | 0.769 | 0.901 | 1.017 | 1.115 | 1.195 | 1.253
17 | 38.051 | 120.535 | 100 | 82.484 | 0.82484 | 79 | 82.484 | 1.044101 | 1044.101 | 1.265823 | 824.84 | 381 | Irregular | Passsable |  |  | Bin Height
[17 empty] | 1 | 2 | 4 | 8 | 16 | 32 | 64
[15 empty] | Bin Dia (m) | 1 | 0.283 | 0.427 | 0.541 | 0.553 | 0.554 | 0.554 | 0.554
[16 empty] | 2 | 0.34 | 0.618 | 0.646 | 0.663 | 0.672 | 0.672 | 0.672
[16 empty] | 4 | 0.38 | 0.652 | 0.693 | 0.771 | 0.809 | 0.817 | 0.817
[16 empty] | 8 | 0.403 | 0.649 | 0.731 | 0.837 | 0.91 | 0.945 | 0.953
[16 empty] | 16 | 0.415 | 0.649 | 0.731 | 0.837 | 0.91 | 0.945 | 0.953
[16 empty] | 32 | 0.421 | 0.647 | 0.761 | 0.891 | 1.005 | 1.098 | 1.162
[16 empty] | 64 | 0.424 | 0.647 | 0.766 | 0.901 | 1.022 | 1.129 | 1.216
18 | 38.051 | 118.67 | 100 | 80.619 | 0.80619 | 78 | 80.619 | 1.033577 | 1033.577 | 1.282051 | 806.19 | 332 | Irregular | Passsable |  |  | Bin Height
[17 empty] | 1 | 2 | 4 | 8 | 16 | 32 | 64
[15 empty] | Bin Dia (m) | 1 | 0.277 | 0.442 | 0.573 | 0.613 | 0.616 | 0.616 | 0.616
[16 empty] | 2 | 0.328 | 0.622 | 0.62 | 0.662 | 0.675 | 0.675 | 0.675
[16 empty] | 4 | 0.365 | 0.628 | 0.677 | 0.759 | 0.803 | 0.814 | 0.815
[16 empty] | 8 | 0.384 | 0.625 | 0.71 | 0.817 | 0.894 | 0.934 | 0.945
[16 empty] | 16 | 0.395 | 0.626 | 0.727 | 0.848 | 0.947 | 1.019 | 1.057
[16 empty] | 32 | 0.4 | 0.626 | 0.736 | 0.864 | 0.976 | 1.069 | 1.136
[16 empty] | 64 | 0.403 | 0.626 | 0.741 | 0.872 | 0.991 | 1.096 | 1.183
19 | 38.051 | 123.416 | 100 | 85.365 | 0.85365 | 95 | 85.365 | 0.8985789 | 898.5789 | 1.052632 | 853.65 | 72 | Lens Shaped | Excellent |  |  | Bin Height
[17 empty] | 1 | 2 | 4 | 8 | 16 | 32 | 64
[15 empty] | Bin Dia (m) | 1 | 0.069 | 0.096 | 0.096 | 0.097 | 0.097 | 0.097 | 0.097
[16 empty] | 2 | 0.08 | 0.097 | 0.112 | 0.12 | 0.122 | 0.122 | 0.122
[16 empty] | 4 | 0.086 | 0.103 | 0.122 | 0.136 | 0.144 | 0.146 | 0.146
[16 empty] | 8 | 0.09 | 0.106 | 0.128 | 0.146 | 0.16 | 0.167 | 0.169
[16 empty] | 16 | 0.092 | 0.108 | 0.131 | 0.152 | 0.169 | 0.182 | 0.189
[16 empty] | 32 | 0.092 | 0.109 | 0.132 | 0.154 | 0.174 | 0.191 | 0.204
[16 empty] | 64 | 0.093 | 0.109 | 0.133 | 0.156 | 0.177 | 0.196 | 0.213
20 | 38.051 | 109.994 | 100 | 71.943 | 0.71943 | 96 | 71.943 | 0.74940625 | 749.40625 | 1.041667 | 719.43 | 72 | Oval | Excellent |  |  | Bin Height
[17 empty] | 1 | 2 | 4 | 8 | 16 | 32 | 64
[15 empty] | Bin Dia (m) | 1 | 0.016 | 0.033 | 0.028 | 0.033 | 0.033 | 0.033 | 0.033
[16 empty] | 2 | 0.021 | 0.03 | 0.034 | 0.037 | 0.039 | 0.039 | 0.039
[16 empty] | 4 | 0.023 | 0.029 | 0.036 | 0.04 | 0.043 | 0.044 | 0.045
[16 empty] | 8 | 0.025 | 0.028 | 0.036 | 0.041 | 0.041 | 0.041 | 0.041
[16 empty] | 16 | 0.025 | 0.028 | 0.037 | 0.042 | 0.047 | 0.051 | 0.054
[16 empty] | 32 | 0.026 | 0.0258 | 0.037 | 0.043 | 0.048 | 0.052 | 0.056
[16 empty] | 64 | 0.026 | 0.028 | 0.037 | 0.043 | 0.048 | 0.053 | 0.058
21 | 38.051 | 107.301 | 100 | 69.25 | 0.6925 | 73 | 69.25 | 0.9486301 | 948.6301 | 1.369863 | 692.5 | 243 | Irregular | Poor |  |  | Bin Height
[17 empty] | 1 | 2 | 4 | 8 | 16 | 32 | 64
[15 empty] | Bin Dia (m) | 1 | 0.272 | 0.335 | 0.368 | 0.374 | 0.37 | 0.37 | 0.37
[16 empty] | 2 | 0.312 | 0.443 | 0.462 | 0.479 | 0.48 | 0.48 | 0.48
[16 empty] | 4 | 0.339 | 0.461 | 0.511 | 0.55 | 0.566 | 0.568 | 0.568
[16 empty] | 8 | 0.354 | 0.464 | 0.538 | 0.594 | 0.629 | 0.643 | 0.646
[16 empty] | 16 | 0.362 | 0.472 | 0.552 | 0.618 | 0.669 | 0.701 | 0.714
[16 empty] | 32 | 0.336 | 0.476 | 0.559 | 0.631 | 0.691 | 0.738 | 0.767
[16 empty] | 64 | 0.368 | 0.478 | 0.563 | 0.637 | 0.703 | 0.758 | 0.8
22 | 38.051 | 79.542 | 100 | 41.491 | 0.41491 | 70 | 41.491 | 0.5927286 | 592.7286 | 1.428571 | 414.91 | 136 | Spherical | Poor |  |  | Bin Height
[17 empty] | 1 | 2 | 4 | 8 | 16 | 32 | 64
[15 empty] | Bin Dia (m) | 1 | 0.203 | 0.248 | 0.282 | 0.348 | 0.362 | 0.362 | 0.362
[16 empty] | 2 | 0.212 | 0.269 | 0.513 | 0.625 | 0.621 | 0.621 | 0.621
[16 empty] | 4 | 0.217 | 0.282 | 0.628 | 0.625 | 0.647 | 0.67 | 0.674
[16 empty] | 8 | 0.22 | 0.295 | 0.625 | 0.628 | 0.707 | 0.758 | 0.779
[16 empty] | 16 | 0.222 | 0.313 | 0.623 | 0.647 | 0.74 | 0.814 | 0.862
[16 empty] | 32 | 0.223 | 0.322 | 0.622 | 0.656 | 0.757 | 0.845 | 0.915
[16 empty] | 64 | 0.223 | 0.326 | 0.622 | 0.661 | 0.766 | 0.861 | 0.944
23 | 38.051 | 80.614 | 100 | 42.563 | 0.42563 | 55 | 42.563 | 0.7738727 | 773.8727 | 1.818182 | 425.63 | 75 | Irregular | Very Very Poor |  |  | Bin Height
[17 empty] | 1 | 2 | 4 | 8 | 16 | 32 | 64
[15 empty] | Bin Dia (m) | 1 | 0.23 | 0.247 | 0.25 | 0.25 | 0.25 | 0.25 | 0.25
[16 empty] | 2 | 0.281 | 0.348 | 0.381 | 0.387 | 0.387 | 0.387 | 0.387
[16 empty] | 4 | 0.324 | 0.458 | 0.623 | 0.708 | 0.723 | 0.723 | 0.723
[16 empty] | 8 | 0.347 | 0.561 | 0.77 | 0.755 | 0.78 | 0.784 | 0.784
[16 empty] | 16 | 0.361 | 0.622 | 0.758 | 0.821 | 0.876 | 0.898 | 0.902
[16 empty] | 32 | 0.368 | 0.656 | 0.755 | 0.857 | 0.935 | 0.985 | 1.005
[16 empty] | 64 | 0.371 | 0.674 | 0.766 | 0.875 | 0.967 | 1.038 | 1.084
24 | 38.051 | 71.213 | 100 | 33.162 | 0.33162 | 52 | 33.162 | 0.6377308 | 637.7308 | 1.923077 | 331.62 | 446 | Irregular | Very Very Poor |  |  | Bin Height
[17 empty] | 1 | 2 | 4 | 8 | 16 | 32 | 64
[15 empty] | Bin Dia (m) | 1 | 0.406 | 0.473 | 0.497 | 0.499 | 0.499 | 0.499 | 0.499
[16 empty] | 2 | 0.48 | 0.644 | 0.768 | 0.812 | 0.816 | 0.816 | 0.816
[16 empty] | 4 | 0.53 | 0.782 | 1.106 | 1.379 | 1.423 | 1.423 | 1.423
[16 empty] | 8 | 0.559 | 0.872 | 1.409 | 1.433 | 1.533 | 1.562 | 1.565
[16 empty] | 16 | 0.574 | 0.926 | 1.413 | 1.542 | 1.704 | 1.794 | 1.82
[16 empty] | 32 | 0.583 | 0.959 | 1.404 | 1.599 | 1.802 | 1.948 | 2.029
[16 empty] | 64 | 0.587 | 0.975 | 1.4 | 1.629 | 1.854 | 2.037 | 2.17
25 | 38.051 | 65.81 | 100 | 27.759 | 0.27759 | 73 | 27.759 | 0.3802603 | 380.2603 | 1.369863 | 277.59 | 72 | Irregular | Poor |  |  | Bin Height
[17 empty] | 1 | 2 | 4 | 8 | 16 | 32 | 64
[15 empty] | Bin Dia (m) | 1 | 0.428 | 0.553 | 0.621 | 0.633 | 0.633 | 0.633 | 0.633
[16 empty] | 2 | 0.498 | 0.739 | 1.008 | 1.168 | 1.199 | 1.199 | 1.199
[16 empty] | 4 | 0.541 | 0.894 | 1.428 | 2.002 | 2.337 | 2.443 | 2.445
[16 empty] | 8 | 0.565 | 0.984 | 1.743 | 2.792 | 2.832 | 2.997 | 3.025
[16 empty] | 16 | 0.578 | 1.033 | 1.963 | 2.792 | 3.226 | 3.57 | 3.714
[16 empty] | 32 | 0.584 | 1.063 | 2.085 | 2.801 | 3.439 | 3.91 | 4.221
[16 empty] | 64 | 0.587 | 1.078 | 2.15 | 2.869 | 3.544 | 4.226 | 4.538
26 | 38.051 | 78.889 | 100 | 40.838 | 0.40838 | 49 | 40.838 | 0.8334286 | 833.4286 | 2.040816 | 408.38 | 130 | Irregular | Very Very Poor |  |  | Bin Height
[17 empty] | 1 | 2 | 4 | 8 | 16 | 32 | 64
[15 empty] | Bin Dia (m) | 1 | 0.491 | 0.629 | 0.683 | 0.69 | 0.69 | 0.69 | 0.69
[16 empty] | 2 | 0.594 | 0.843 | 1.074 | 1.183 | 1.197 | 1.197 | 1.197
[16 empty] | 4 | 0.683 | 1.013 | 1.402 | 1.417 | 1.464 | 1.47 | 1.47
[16 empty] | 8 | 0.683 | 1.122 | 1.388 | 1.574 | 1.687 | 1.729 | 1.734
[16 empty] | 16 | 0.699 | 1.183 | 1.439 | 1.661 | 1.828 | 1.93 | 1.968
[16 empty] | 32 | 0.708 | 1.216 | 1.464 | 1.706 | 1.907 | 2.058 | 2.151
[16 empty] | 64 | 0.712 | 1.233 | 1.477 | 1.729 | 1.948 | 2.129 | 2.267
27 | 38.051 | 133.088 | 100 | 95.037 | 0.95037 | 60 | 95.037 | 1.58395 | 1583.95 | 1.666667 | 950.37 | 27 | Irregular | Very Very Poor |  |  | Bin Height
[17 empty] | 1 | 2 | 4 | 8 | 16 | 32 | 64
[15 empty] | Bin Dia (m) | 1 | 0.3 | 0.363 | 0.387 | 0.389 | 0.389 | 0.389 | 0.389
[16 empty] | 2 | 0.369 | 0.528 | 0.518 | 0.52 | 0.521 | 0.521 | 0.521
[16 empty] | 4 | 0.417 | 0.517 | 0.573 | 0.608 | 0.618 | 0.619 | 0.619
[16 empty] | 8 | 0.447 | 0.533 | 0.61 | 0.665 | 0.696 | 0.705 | 0.706
[16 empty] | 16 | 0.461 | 0.544 | 0.629 | 0.698 | 0.748 | 0.776 | 0.784
[16 empty] | 32 | 0.469 | 0.55 | 0.639 | 0.716 | 0.778 | 0.823 | 0.848
[16 empty] | 64 | 0.473 | 0.553 | 0.644 | 0.725 | 0.794 | 0.85 | 0.891
28 | 38.051 | 82.66 | 100 | 44.609 | 0.44609 | 70 | 44.609 | 0.6372714 | 637.2714 | 1.428571 | 446.09 | 72 | Irregular | Poor |  |  | Bin Height
[17 empty] | 1 | 2 | 4 | 8 | 16 | 32 | 64
[15 empty] | Bin Dia (m) | 1 | 0.228 | 0.229 | 0.229 | 0.229 | 0.229 | 0.229 | 0.229
[16 empty] | 2 | 0.234 | 0.389 | 0.489 | 0.513 | 0.513 | 0.513 | 0.513
[16 empty] | 4 | 0.304 | 0.574 | 0.803 | 0.948 | 0.981 | 0.983 | 0.983
[16 empty] | 8 | 0.682 | 0.682 | 1.093 | 1.388 | 1.39 | 1.408 | 1.409
[16 empty] | 16 | 0.373 | 0.745 | 1.299 | 1.466 | 1.643 | 1.727 | 1.744
[16 empty] | 32 | 0.386 | 0.78 | 1.393 | 1.557 | 1.798 | 1.965 | 2.043
[16 empty] | 64 | 0.393 | 0.798 | 1.39 | 1.604 | 1.883 | 2.159 | 2.267
29 | 38.051 | 121.071 | 100 | 83.02 | 0.8302 | 96 | 83.02 | 0.8647917 | 864.7917 | 1.041667 | 830.2 | 72 | Irregular | Excellent |  |  | Bin Height
[17 empty] | 1 | 2 | 4 | 8 | 16 | 32 | 64
[15 empty] | Bin Dia (m) | 1 | 0.056 | 0.065 | 0.072 | 0.072 | 0.072 | 0.072 | 0.072
[16 empty] | 2 | 0.059 | 0.072 | 0.078 | 0.082 | 0.083 | 0.083 | 0.083
[16 empty] | 4 | 0.061 | 0.074 | 0.084 | 0.09 | 0.094 | 0.095 | 0.095
[16 empty] | 8 | 0.062 | 0.076 | 0.087 | 0.096 | 0.102 | 0.105 | 0.106
[16 empty] | 16 | 0.063 | 0.077 | 0.088 | 0.098 | 0.107 | 0.113 | 0.116
[16 empty] | 32 | 0.063 | 0.077 | 0.089 | 0.1 | 0.11 | 0.118 | 0.124
[16 empty] | 64 | 0.063 | 0.077 | 0.089 | 0.101 | 0.111 | 0.121 | 0.129
30 | 38.051 | 117.25 | 100 | 79.199 | 0.79199 | 81 | 79.199 | 0.9777654 | 977.7654 | 1.234568 | 791.99 | 72 | Cuboida | Fair |  |  | Bin Height
[17 empty] | 1 | 2 | 4 | 8 | 16 | 32 | 64
[15 empty] | Bin Dia (m) | 1 | 0.027 | 0.028 | 0.028 | 0.029 | 0.029 | 0.029 | 0.029
[16 empty] | 2 | 0.031 | 0.027 | 0.03 | 0.032 | 0.032 | 0.032 | 0.032
[16 empty] | 4 | 0.031 | 0.028 | 0.032 | 0.034 | 0.035 | 0.036 | 0.036
[16 empty] | 8 | 0.031 | 0.028 | 0.032 | 0.035 | 0.037 | 0.039 | 0.04
[16 empty] | 16 | 0.031 | 0.028 | 0.032 | 0.035 | 0.037 | 0.039 | 0.04
[16 empty] | 32 | 0.031 | 0.028 | 0.032 | 0.036 | 0.039 | 0.042 | 0.044
[16 empty] | 64 | 0.031 | 0.029 | 0.032 | 0.036 | 0.039 | 0.0425 | 0.045
31 | 38.051 | 114.884 | 100 | 76.833 | 0.76833 | 88 | 76.833 | 0.8731023 | 873.1023 | 1.136364 | 768.33 | 72 | Elongated | Good |  |  | Bin Height
[17 empty] | 1 | 2 | 4 | 8 | 16 | 32 | 64
[15 empty] | Bin Dia (m) | 1 | 0.065 | 0.098 | 0.098 | 0.102 | 0.103 | 0.103 | 0.103
[16 empty] | 2 | 0.073 | 0.097 | 0.109 | 0.118 | 0.122 | 0.123 | 0.123
[16 empty] | 4 | 0.073 | 0.098 | 0.115 | 0.129 | 0.138 | 0.141 | 0.142
[16 empty] | 8 | 0.081 | 0.1 | 0.118 | 0.134 | 0.147 | 0.155 | 0.159
[16 empty] | 16 | 0.082 | 0.101 | 0.12 | 0.138 | 0.153 | 0.165 | 0.172
[16 empty] | 32 | 0.083 | 0.101 | 0.121 | 0.139 | 0.155 | 0.17 | 0.181
[16 empty] | 64 | 0.083 | 0.101 | 0.121 | 0.14 | 0.157 | 0.172 | 0.186
32 | 38.051 | 125.339 | 100 | 87.288 | 0.87288 | 94 | 87.288 | 0.9285957 | 928.5957 | 1.06383 | 872.88 | 72 | Elongated | Excellent |  |  | Bin Height
[17 empty] | 1 | 2 | 4 | 8 | 16 | 32 | 64
[15 empty] | Bin Dia (m) | 1 | 0.14 | 0.205 | 0.242 | 0.252 | 0.252 | 0.252 | 0.252
[16 empty] | 2 | 0.171 | 0.267 | 0.292 | 0.313 | 0.318 | 0.318 | 0.318
[16 empty] | 4 | 0.186 | 0.284 | 0.325 | 0.366 | 0.387 | 0.391 | 0.392
[16 empty] | 8 | 0.193 | 0.283 | 0.344 | 0.398 | 0.437 | 0.457 | 0.461
[16 empty] | 16 | 0.197 | 0.284 | 0.353 | 0.416 | 0.485 | 0.505 | 0.524
[16 empty] | 32 | 0.199 | 0.286 | 0.358 | 0.425 | 0.485 | 0.535 | 0.57
[16 empty] | 64 | 0.2 | 0.288 | 0.361 | 0.43 | 0.494 | 0.551 | 0.599
33 | 38.051 | 128.673 | 100 | 90.622 | 0.90622 | 95 | 90.622 | 0.9539158 | 953.9158 | 1.052632 | 906.22 | 72 | Semi Rounded | Excellent |  |  | Bin Height
[17 empty] | 1 | 2 | 4 | 8 | 16 | 32 | 64
[15 empty] | Bin Dia (m) | 1 | 0.068 | 0.067 | 0.067 | 0.067 | 0.067 | 0.067 | 0.067
[16 empty] | 2 | 0.068 | 0.076 | 0.082 | 0.085 | 0.085 | 0.085 | 0.085
[16 empty] | 4 | 0.067 | 0.079 | 0.088 | 0.094 | 0.097 | 0.097 | 0.097
[16 empty] | 8 | 0.067 | 0.081 | 0.091 | 0.1 | 0.105 | 0.108 | 0.109
[16 empty] | 16 | 0.067 | 0.082 | 0.093 | 0.103 | 0.11 | 0.117 | 0.119
[16 empty] | 32 | 0.067 | 0.079 | 0.088 | 0.103 | 0.11 | 0.117 | 0.119
[16 empty] | 64 | 0.067 | 0.083 | 0.094 | 0.105 | 0.115 | 0.124 | 0.132
34 | 38.051 | 128.446 | 100 | 90.395 | 0.90395 | 95 | 90.395 | 0.9515263 | 951.5263 | 1.052632 | 903.95 | 72 | Irregular | Excellent |  |  | Bin Height
[17 empty] | 1 | 2 | 4 | 8 | 16 | 32 | 64
[15 empty] | Bin Dia (m) | 1 | 0.098 | 0.133 | 0.149 | 0.151 | 0.151 | 0.151 | 0.151
[16 empty] | 2 | 0.123 | 0.162 | 0.176 | 0.184 | 0.185 | 0.185 | 0.185
[16 empty] | 4 | 0.139 | 0.171 | 0.201 | 0.219 | 0.227 | 0.228 | 0.228
[16 empty] | 8 | 0.148 | 0.179 | 0.215 | 0.243 | 0.261 | 0.268 | 0.269
[16 empty] | 16 | 0.152 | 0.183 | 0.222 | 0.257 | 0.284 | 0.301 | 0.308
[16 empty] | 32 | 0.155 | 0.185 | 0.226 | 0.264 | 0.297 | 0.328 | 0.339
[16 empty] | 64 | 0.156 | 0.186 | 0.228 | 0.267 | 0.304 | 0.335 | 0.361
35 | 38.051 | 90.942 | 100 | 52.891 | 0.52891 | 92 | 52.891 | 0.5749022 | 574.9022 | 1.086957 | 528.91 | 72 | Angular | Excellent |  |  | Bin Height
[17 empty] | 1 | 2 | 4 | 8 | 16 | 32 | 64
[15 empty] | Bin Dia (m) | 1 | 0.085 | 0.12 | 0.17 | 0.184 | 0.184 | 0.184 | 0.184
[16 empty] | 2 | 0.092 | 0.199 | 0.303 | 0.34 | 0.351 | 0.351 | 0.351
[16 empty] | 4 | 0.095 | 0.257 | 0.362 | 0.382 | 0.404 | 0.41 | 0.41
[16 empty] | 8 | 0.103 | 0.282 | 0.385 | 0.416 | 0.463 | 0.486 | 0.492
[16 empty] | 16 | 0.108 | 0.29 | 0.384 | 0.437 | 0.498 | 0.543 | 0.565
[16 empty] | 32 | 0.11 | 0.294 | 0.383 | 0.447 | 0.518 | 0.577 | 0.619
[16 empty] | 64 | 0.111 | 0.295 | 0.383 | 0.453 | 0.528 | 0.596 | 0.652
36 | 38.051 | 109.698 | 100 | 71.647 | 0.71647 | 90 | 71.647 | 0.7960778 | 796.0778 | 1.111111 | 716.47 | 72 | Irregular | Excellent |  |  | Bin Height
[17 empty] | 1 | 2 | 4 | 8 | 16 | 32 | 64
[15 empty] | Bin Dia (m) | 1 | 0.114 | 0.154 | 0.186 | 0.197 | 0.197 | 0.197 | 0.197
[16 empty] | 2 | 0.127 | 0.196 | 0.211 | 0.225 | 0.229 | 0.229 | 0.229
[16 empty] | 4 | 0.135 | 0.213 | 0.229 | 0.254 | 0.268 | 0.272 | 0.272
[16 empty] | 8 | 0.139 | 0.212 | 0.239 | 0.272 | 0.295 | 0.308 | 0.312
[16 empty] | 16 | 0.142 | 0.211 | 0.247 | 0.286 | 0.32 | 0.349 | 0.371
[16 empty] | 32 | 0.143 | 0.211 | 0.247 | 0.286 | 0.32 | 0.349 | 0.371
[16 empty] | 64 | 0.143 | 0.211 | 0.248 | 0.288 | 0.325 | 0.358 | 0.385
37 | 38.051 | 128.008 | 100 | 89.957 | 0.89957 | 88 | 89.957 | 1.022239 | 1022.239 | 1.136364 | 899.57 | 72 | Crystalline | Good |  |  | Bin Height
[17 empty] | 1 | 2 | 4 | 8 | 16 | 32 | 64
[15 empty] | Bin Dia (m) | 1 | 0.094 | 0.185 | 0.168 | 0.162 | 0.162 | 0.162 | 0.162
[16 empty] | 2 | 0.147 | 0.161 | 0.165 | 0.177 | 0.177 | 0.177 | 0.177
[16 empty] | 4 | 0.179 | 0.145 | 0.178 | 0.205 | 0.206 | 0.206 | 0.206
[16 empty] | 8 | 0.195 | 0.159 | 0.185 | 0.207 | 0.223 | 0.231 | 0.233
[16 empty] | 16 | 0.195 | 0.161 | 0.189 | 0.213 | 0.234 | 0.249 | 0.257
[16 empty] | 32 | 0.195 | 0.162 | 0.19 | 0.217 | 0.24 | 0.26 | 0.274
[16 empty] | 64 | 0.195 | 0.162 | 0.191 | 0.218 | 0.243 | 0.265 | 0.284
38 | 38.051 | 105.33 | 100 | 67.279 | 0.67279 | 52 | 67.279 | 1.293827 | 1293.827 | 1.923077 | 672.79 | 49 | Spherical | Very Very Poor |  |  | Bin Height
[17 empty] | 1 | 2 | 4 | 8 | 16 | 32 | 64
[15 empty] | Bin Dia (m) | 1 | 0.55 | 0.726 | 0.808 | 0.821 | 1.067 | 1.067 | 1.067
[16 empty] | 2 | 0.665 | 0.978 | 1.019 | 1.061 | 1.067 | 1.067 | 1.067
[16 empty] | 4 | 0.728 | 1.017 | 1.131 | 1.222 | 1.258 | 1.264 | 1.264
[16 empty] | 8 | 0.762 | 1.02 | 1.191 | 1.319 | 1.399 | 1.431 | 1.436
[16 empty] | 16 | 0.78 | 1.038 | 1.223 | 1.372 | 1.485 | 1.555 | 1.583
[16 empty] | 32 | 0.79 | 1.048 | 1.239 | 1.4 | 1.532 | 1.631 | 1.649
[16 empty] | 64 | 0.795 | 1.052 | 1.247 | 1.414 | 1.556 | 1.673 | 1.762
39 | 38.051 | 80.302 | 100 | 42.251 | 0.42251 | 54 | 42.251 | 0.7824259 | 782.4259 | 1.851852 | 422.51 | 104 | Irregular | Very Very Poor |  |  | Bin Height
[17 empty] | 1 | 2 | 4 | 8 | 16 | 32 | 64
[15 empty] | Bin Dia (m) | 1 | 0.572 | 0.77 | 0.918 | 0.943 | 0.942 | 0.942 | 0.942
[16 empty] | 2 | 0.625 | 0.911 | 1.02 | 1.104 | 1.131 | 1.133 | 1.133
[16 empty] | 4 | 0.654 | 0.94 | 1.1 | 1.231 | 1.306 | 1.33 | 1.332
[16 empty] | 8 | 0.669 | 0.944 | 1.142 | 1.302 | 1.419 | 1.486 | 1.507
[16 empty] | 16 | 0.678 | 0.956 | 1.164 | 1.34 | 1.483 | 1.587 | 1.647
[16 empty] | 32 | 0.683 | 0.963 | 1.175 | 1.359 | 1.516 | 1.645 | 1.739
[16 empty] | 64 | 0.686 | 0.966 | 1.18 | 1.369 | 1.534 | 1.708 | 1.791
40 | 38.051 | 85.64 | 100 | 47.589 | 0.47589 | 54 | 47.589 | 0.8812778 | 881.2778 | 1.851852 | 475.89 | 87 | Irregular | Very Very Poor |  |  | Bin Height
[17 empty] | 1 | 2 | 4 | 8 | 16 | 32 | 64
[15 empty] | Bin Dia (m) | 1 | 0.542 | 0.639 | 0.89 | 1 | 1 | 1 | 1
[16 empty] | 2 | 0.582 | 0.791 | 0.986 | 1.065 | 1.103 | 1.108 | 1.108
[16 empty] | 4 | 0.591 | 0.914 | 1.036 | 1.176 | 1.263 | 1.297 | 1.302
[16 empty] | 8 | 0.594 | 0.983 | 1.072 | 1.237 | 1.363 | 1.442 | 1.474
[16 empty] | 16 | 0.595 | 1.006 | 1.09 | 1.269 | 1.419 | 1.534 | 1.606
[16 empty] | 32 | 0.595 | 1.104 | 1.099 | 1.285 | 1.448 | 1.585 | 1.69
[16 empty] | 64 | 0.596 | 1.004 | 1.103 | 1.293 | 1.462 | 1.611 | 1.736
41 | 38.051 | 84.091 | 100 | 46.04 | 0.4604 | 51 | 46.04 | 0.9027451 | 902.7451 | 1.960784 | 460.4 | 157 | Irregular | Very Very Poor |  |  | Bin Height
[17 empty] | 1 | 2 | 4 | 8 | 16 | 32 | 64
[15 empty] | Bin Dia (m) | 1 | 0.402 | 0.494 | 0.552 | 0.584 | 0.594 | 0.595 | 0.595
[16 empty] | 2 | 0.415 | 0.513 | 0.584 | 0.635 | 0.664 | 0.673 | 0.674
[16 empty] | 4 | 0.421 | 0.523 | 0.601 | 0.664 | 0.709 | 0.735 | 0.743
[16 empty] | 8 | 0.425 | 0.528 | 0.61 | 0.679 | 0.735 | 0.776 | 0.799
[16 empty] | 16 | 0.426 | 0.531 | 0.614 | 0.687 | 0.749 | 0.799 | 0.836
[16 empty] | 32 | 0.427 | 0.532 | 0.617 | 0.691 | 0.756 | 0.811 | 0.857
[16 empty] | 64 | 0.428 | 0.533 | 0.618 | 0.693 | 0.759 | 0.817 | 0.868
42 | 38.051 | 126.297 | 100 | 88.246 | 0.88246 | 72 | 88.246 | 1.225639 | 1225.639 | 1.388889 | 882.46 | 30 | Spherical | Poor |  |  | Bin Height
[17 empty] | 1 | 2 | 4 | 8 | 16 | 32 | 64
[15 empty] | Bin Dia (m) | 1 | 0.221 | 0.287 | 0.32 | 0.326 | 0.326 | 0.326 | 0.326
[16 empty] | 2 | 0.262 | 0.389 | 0.385 | 0.401 | 0.403 | 0.403 | 0.403
[16 empty] | 4 | 0.288 | 0.385 | 0.428 | 0.464 | 0.479 | 0.482 | 0.482
[16 empty] | 8 | 0.302 | 0.386 | 0.452 | 0.505 | 0.539 | 0.554 | 0.555
[16 empty] | 16 | 0.31 | 0.393 | 0.465 | 0.527 | 0.576 | 0.608 | 0.621
[16 empty] | 32 | 0.314 | 0.396 | 0.472 | 0.539 | 0.597 | 0.643 | 0.673
[16 empty] | 64 | 0.315 | 0.398 | 0.475 | 0.545 | 0.609 | 0.663 | 0.707
43 | 38.051 | 72.583 | 100 | 34.532 | 0.34532 | 51 | 34.532 | 0.677098 | 677.098 | 1.960784 | 345.32 | 149 | Spherical | Very Very Poor |  |  | Bin Height
[17 empty] | 1 | 2 | 4 | 8 | 16 | 32 | 64
[15 empty] | Bin Dia (m) | 1 | 0.496 | 0.629 | 0.67 | 0.673 | 0.673 | 0.673 | 0.673
[16 empty] | 2 | 0.677 | 0.974 | 1.152 | 1.199 | 1.202 | 1.202 | 1.202
[16 empty] | 4 | 0.808 | 1.205 | 1.55 | 1.651 | 1.679 | 1.681 | 1.681
[16 empty] | 8 | 0.873 | 1.325 | 1.683 | 1.888 | 1.994 | 2.022 | 2.024
[16 empty] | 16 | 0.898 | 1.395 | 1.766 | 2.026 | 2.205 | 2.298 | 2.323
[16 empty] | 32 | 0.911 | 1.434 | 1.809 | 2.098 | 2.326 | 2.485 | 2.567
[16 empty] | 64 | 0.917 | 1.454 | 1.83 | 2.315 | 2.39 | 2.592 | 2.733
44 | 38.051 | 95.669 | 100 | 57.618 | 0.57618 | 53 | 57.618 | 1.087132 | 1087.132 | 1.886792 | 576.18 | 61 | Irregular | Very Very Poor |  |  | Bin Height
[17 empty] | 1 | 2 | 4 | 8 | 16 | 32 | 64
[15 empty] | Bin Dia (m) | 1 | 0.405 | 0.484 | 0.538 | 0.547 | 0.547 | 0.547 | 0.547
[16 empty] | 2 | 0.453 | 0.658 | 0.723 | 0.726 | 0.73 | 0.73 | 0.73
[16 empty] | 4 | 0.487 | 0.73 | 0.772 | 0.83 | 0.853 | 0.857 | 0.857
[16 empty] | 8 | 0.511 | 0.722 | 0.812 | 0.894 | 0.945 | 0.966 | 0.969
[16 empty] | 16 | 0.524 | 0.718 | 0.832 | 0.929 | 1.002 | 1.048 | 1.066
[16 empty] | 32 | 0.53 | 0.72 | 0.842 | 0.947 | 1.033 | 1.099 | 1.14
[16 empty] | 64 | 0.533 | 0.723 | 0.847 | 0.956 | 1.049 | 1.126 | 1.185
45 | 38.051 | 246.712 | 100 | 208.661 | 2.08661 | 83 | 208.661 | 2.513988 | 2513.988 | 1.204819 | 2086.61 | 104 | Irregular | Fair |  |  | Bin Height
[17 empty] | 1 | 2 | 4 | 8 | 16 | 32 | 64
[15 empty] | Bin Dia (m) | 1 | 0.121 | 0.12 | 0.12 | 0.12 | 0.12 | 0.12 | 0.12
[16 empty] | 2 | 0.12 | 0.13 | 0.136 | 0.138 | 0.138 | 0.138 | 0.138
[16 empty] | 4 | 0.123 | 0.138 | 0.148 | 0.15 | 0.156 | 0.156 | 0.156
[16 empty] | 8 | 0.125 | 0.142 | 0.155 | 0.165 | 0.172 | 0.172 | 0.172
[16 empty] | 16 | 0.126 | 0.144 | 0.159 | 0.172 | 0.181 | 0.186 | 0.188
[16 empty] | 32 | 0.127 | 0.145 | 0.161 | 0.175 | 0.187 | 0.196 | 0.201
[16 empty] | 64 | 0.13 | 0.145 | 0.162 | 0.177 | 0.191 | 0.202 | 0.21
46 | 38.051 | 130.699 | 100 | 92.648 | 0.92648 | 78 | 92.648 | 1.187795 | 1187.795 | 1.282051 | 926.48 | 71 | Spherical | Passsable |  |  | Bin Height
[17 empty] | 1 | 2 | 4 | 8 | 16 | 32 | 64
[15 empty] | Bin Dia (m) | 1 | 0.186 | 0.239 | 0.247 | 0.255 | 0.255 | 0.255 | 0.255
[16 empty] | 2 | 0.202 | 0.244 | 0.275 | 0.295 | 0.302 | 0.302 | 0.302
[16 empty] | 4 | 0.211 | 0.253 | 0.292 | 0.322 | 0.34 | 0.346 | 0.347
[16 empty] | 8 | 0.216 | 0.258 | 0.301 | 0.337 | 0.365 | 0.382 | 0.388
[16 empty] | 16 | 0.218 | 0.26 | 0.305 | 0.345 | 0.38 | 0.406 | 0.422
[16 empty] | 32 | 0.22 | 0.261 | 0.307 | 0.35 | 0.387 | 0.42 | 0.445
[16 empty] | 64 | 0.22 | 0.262 | 0.308 | 0.352 | 0.391 | 0.427 | 0.458
[9 empty] | 1013 | 1.815412 | 558 | 83 | Spherical | Very Very Poor |  |  | Bin Height
[17 empty] | 1 | 2 | 4 | 8 | 16 | 32 | 64
[15 empty] | Bin Dia (m) | 1 | 0.242 | 0.329 | 0.385 | 0.401 | 0.401 | 0.401 | 0.401
[16 empty] | 2 | 0.279 | 0.414 | 0.424 | 0.449 | 0.456 | 0.456 | 0.456
[16 empty] | 4 | 0.298 | 0.415 | 0.474 | 0.505 | 0.53 | 0.534 | 0.534
[16 empty] | 8 | 0.307 | 0.412 | 0.48 | 0.538 | 0.579 | 0.6 | 0.605
[16 empty] | 16 | 0.313 | 0.413 | 0.49 | 0.556 | 0.609 | 0.647 | 0.667
[16 empty] | 32 | 0.315 | 0.416 | 0.495 | 0.565 | 0.626 | 0.675 | 0.71
[16 empty] | 64 | 0.317 | 0.416 | 0.497 | 0.57 | 0.634 | 0.69 | 0.736
48 | [8 empty] | 1012 | 2.040323 | 496 | 26 | Spherical | Very Very Poor |  |  | Bin Height
[17 empty] | 1 | 2 | 4 | 8 | 16 | 32 | 64
[15 empty] | Bin Dia (m) | 1 | 0.474 | 0.635 | 0.729 | 0.752 | 0.753 | 0.753 | 0.753
[16 empty] | 2 | 0.551 | 0.807 | 0.859 | 0.886 | 0.896 | 0.896 | 0.896
[16 empty] | 4 | 0.591 | 0.824 | 0.916 | 0.997 | 1.035 | 1.044 | 1.044
[16 empty] | 8 | 0.612 | 0.818 | 0.956 | 1.062 | 1.133 | 1.167 | 1.175
[16 empty] | 16 | 0.622 | 0.83 | 0.976 | 1.097 | 1.191 | 1.255 | 1.285
[16 empty] | 32 | 0.628 | 0.836 | 0.986 | 1.114 | 1.122 | 1.306 | 1.363
[16 empty] | 64 | 0.631 | 0.839 | 0.991 | 1.124 | 1.238 | 1.334 | 1.409
49 | [8 empty] | 1048 | 1.962547 | 534 | 60 | Spherical | Very Very Poor |  |  | Bin Height
[17 empty] | 1 | 2 | 4 | 8 | 16 | 32 | 64
[15 empty] | Bin Dia (m) | 1 | 0.385 | 0.523 | 0.608 | 0.605 | 0.605 | 0.605 | 0.605
[16 empty] | 2 | 0.432 | 0.607 | 0.645 | 0.685 | 0.698 | 0.698 | 0.698
[16 empty] | 4 | 0.456 | 0.6 | 0.691 | 0.758 | 0.795 | 0.806 | 0.806
[16 empty] | 8 | 0.469 | 0.611 | 0.715 | 0.8 | 0.86 | 0.893 | 0.903
[16 empty] | 16 | 0.476 | 0.618 | 0.728 | 0.822 | 0.898 | 0.953 | 0.983
[16 empty] | 32 | 0.479 | 0.622 | 0.734 | 0.833 | 0.918 | 0.987 | 1.037
[16 empty] | 64 | 0.481 | 0.623 | 0.737 | 0.839 | 0.928 | 1.005 | 1.068
50 | [8 empty] | 1089 | 1.665138 | 654 | 114 | Spherical | Very Very Poor |  |  | Bin Height
[17 empty] | 1 | 2 | 4 | 8 | 16 | 32 | 64
[15 empty] | Bin Dia (m) | 1 | 0.224 | 0.335 | 0.386 | 0.384 | 0.384 | 0.384 | 0.384
[16 empty] | 2 | 0.275 | 0.385 | 0.408 | 0.434 | 0.442 | 0.442 | 0.442
[16 empty] | 4 | 0.292 | 0.382 | 0.439 | 0.484 | 0.515 | 0.515 | 0.515
[16 empty] | 8 | 0.301 | 0.388 | 0.456 | 0.513 | 0.554 | 0.576 | 0.582
[16 empty] | 16 | 0.306 | 0.393 | 0.465 | 0.528 | 0.581 | 0.619 | 0.64
[16 empty] | 32 | 0.308 | 0.395 | 0.469 | 0.536 | 0.595 | 0.644 | 0.68
[16 empty] | 64 | 0.309 | 0.396 | 0.471 | 0.54 | 0.603 | 0.658 | 0.704
51 | [8 empty] | 1178 | 1.921697 | 613 | 29 | Spherical | Very Very Poor |  |  | Bin Height
[17 empty] | 1 | 2 | 4 | 8 | 16 | 32 | 64
[15 empty] | Bin Dia (m) | 1 | 0.478 | 0.625 | 0.711 | 0.731 | 0.731 | 0.731 | 0.731
[16 empty] | 2 | 0.552 | 0.766 | 0.799 | 0.836 | 0.843 | 0.843 | 0.843
[16 empty] | 4 | 0.59 | 0.761 | 0.866 | 0.935 | 0.967 | 0.974 | 0.974
[16 empty] | 8 | 0.611 | 0.782 | 0.902 | 0.994 | 1.054 | 1.085 | 1.088
[16 empty] | 16 | 0.622 | 0.792 | 0.92 | 1.025 | 1.106 | 1.168 | 1.184
[16 empty] | 32 | 0.628 | 0.798 | 0.3 | 1.041 | 1.133 | 1.205 | 1.252
[16 empty] | 64 | 0.631 | 0.801 | 0.934 | 1.049 | 1.147 | 1.229 | 1.293
52 | [8 empty] | 1151 | 1.818325 | 633 | 80 | Spherical | Very Very Poor |  |  | Bin Height
[17 empty] | 1 | 2 | 4 | 8 | 16 | 32 | 64
[15 empty] | Bin Dia (m) | 1 | 0.328 | 0.437 | 0.504 | 0.522 | 0.523 | 0.523 | 0.523
[16 empty] | 2 | 0.376 | 0.548 | 0.561 | 0.59 | 0.597 | 0.597 | 0.597
[16 empty] | 4 | 0.402 | 0.541 | 0.608 | 0.663 | 0.69 | 0.696 | 0.696
[16 empty] | 8 | 0.415 | 0.542 | 0.633 | 0.706 | 0.756 | 0.78 | 0.786
[16 empty] | 16 | 0.423 | 0.55 | 0.646 | 0.729 | 0.795 | 0.84 | 0.863
[16 empty] | 32 | 0.426 | 0.553 | 0.65 | 0.741 | 0.816 | 0.876 | 0.917
[16 empty] | 64 | 0.428 | 0.555 | 0.656 | 0.747 | 0.826 | 0.895 | 0.95
53 | [8 empty] | 4284 | 1.265957 | 3384 | 70 | Irregular | Passsable |  |  | Bin Height
[17 empty] | 1 | 2 | 4 | 8 | 16 | 32 | 64
[15 empty] | Bin Dia (m) | 1 | 0.018 | 0.021 | 0.021 | 0.018 | 0.018 | 0.018 | 0.018
[16 empty] | 2 | 0.018 | 0.021 | 0.021 | 0.021 | 0.021 | 0.021 | 0.021
[16 empty] | 4 | 0.018 | 0.02 | 0.022 | 0.023 | 0.023 | 0.023 | 0.023
[16 empty] | 8 | 0.018 | 0.02 | 0.022 | 0.025 | 0.025 | 0.025 | 0.025
[16 empty] | 16 | 0.018 | 0.021 | 0.023 | 0.027 | 0.027 | 0.027 | 0.027
[16 empty] | 32 | 0.018 | 0.021 | 0.023 | 0.025 | 0.027 | 0.028 | 0.029
[16 empty] | 64 | 0.018 | 0.021 | 0.024 | 0.025 | 0.027 | 0.029 | 0.03
54 | [8 empty] | 928 | 1.45 | 640 | 72 | Spherical | Poor |  |  | Bin Height
[17 empty] | 1 | 2 | 4 | 8 | 16 | 32 | 64
[15 empty] | Bin Dia (m) | 1 | 0.171 | 0.216 | 0.254 | 0.264 | 0.265 | 0.265 | 0.265
[16 empty] | 2 | 0.188 | 0.278 | 0.332 | 0.34 | 0.345 | 0.345 | 0.345
[16 empty] | 4 | 0.198 | 0.321 | 0.351 | 0.391 | 0.415 | 0.416 | 0.416
[16 empty] | 8 | 0.204 | 0.334 | 0.369 | 0.422 | 0.46 | 0.479 | 0.483
[16 empty] | 16 | 0.207 | 0.333 | 0.378 | 0.439 | 0.489 | 0.524 | 0.542
[16 empty] | 32 | 0.208 | 0.333 | 0.383 | 0.448 | 0.504 | 0.551 | 0.584
[16 empty] | 64 | 0.209 | 0.333 | 0.385 | 0.452 | 0.512 | 0.566 | 0.61
55 | [8 empty] | 1142 | 1.818471 | 628 | 18 | Spherical | Very Very Poor |  |  | Bin Height
[17 empty] | 1 | 2 | 4 | 8 | 16 | 32 | 64
[15 empty] | Bin Dia (m) | 1 | 0.362 | 0.488 | 0.579 | 0.604 | 0.605 | 0.605 | 0.605
[16 empty] | 2 | 0.408 | 0.627 | 0.636 | 0.671 | 0.68 | 0.68 | 0.68
[16 empty] | 4 | 0.437 | 0.631 | 0.687 | 0.749 | 0.78 | 0.787 | 0.787
[16 empty] | 8 | 0.453 | 0.626 | 0.714 | 0.794 | 0.849 | 0.876 | 0.883
[16 empty] | 16 | 0.462 | 0.623 | 0.728 | 0.818 | 0.889 | 0.938 | 0.963
[16 empty] | 32 | 0.466 | 0.625 | 0.735 | 0.83 | 0.91 | 0.974 | 1.018
[16 empty] | 64 | 0.468 | 0.627 | 0.738 | 0.836 | 0.921 | 0.993 | 1.051
56 | [8 empty] | 993 | 1.920696 | 517 | 2 | Spherical | Very Very Poor |  |  | Bin Height
[17 empty] | 1 | 2 | 4 | 8 | 16 | 32 | 64
[15 empty] | Bin Dia (m) | 1 | 0.499 | 0.625 | 0.667 | 0.671 | 0.671 | 0.671 | 0.671
[16 empty] | 2 | 0.64 | 0.931 | 1.111 | 1.174 | 1.179 | 1.179 | 1.179
[16 empty] | 4 | 0.732 | 1.134 | 1.293 | 1.39 | 1.42 | 1.42 | 1.42
[16 empty] | 8 | 0.787 | 1.267 | 1.4 | 1.557 | 1.643 | 1.668 | 1.67
[16 empty] | 16 | 0.817 | 1.3 | 1.456 | 1.652 | 1.792 | 1.869 | 1.892
[16 empty] | 32 | 0.833 | 1.298 | 1.485 | 1.702 | 1.878 | 2.004 | 2.073
[16 empty] | 64 | 0.842 | 1.294 | 1.5 | 1.728 | 1.923 | 2.081 | 2.195
57 | [8 empty] | 1309 | 1.305085 | 1003 | 95 | Spherical | Passsable |  |  | Bin Height
[17 empty] | 2 | 4 | 8 | 12 | 16 | 20
[15 empty] | Bin Dia (m) | 2 | 0.2522 | 0.2601618 | 0.2729019 | 0.2759 | 0.2788 | 0.2815
58 | [8 empty] | 1350 | 1.948052 | 693 | 4 | Spherical | Very Very Poor |  |  | Bin Height
[17 empty] | 2 | 4 | 8 | 12 | 16 | 20
[15 empty] | Bin Dia (m) | 2 | 0.84 | 0.891 | 0.928 | 0.94 | 0.955 | 0.97
59 | [8 empty] | 1383 | 1.381618 | 1001 | 44 | Spherical | Poor |  |  | Bin Height
[17 empty] | 2 | 4 | 8 | 12 | 16 | 20
[15 empty] | Bin Dia (m) | 2 | 0.3399 | 0.3421 | 0.3575 | 0.3645 | 0.3699 | 0.3767
60 | [8 empty] | 1333 | 1.351927 | 986 | 142 | Spherical | Poor |  |  | Bin Height
[17 empty] | 2 | 4 | 8 | 12 | 16 | 20
[15 empty] | Bin Dia (m) | 2 | 0.3295 | 0.3421 | 0.3575 | 0.3645 | 0.3699 | 0.3767
61 | [8 empty] | 1377 | 1.359329 | 1013 | 84 | Spherical | Poor |  |  | Bin Height
[17 empty] | 2 | 4 | 8 | 12 | 16 | 20
[15 empty] | Bin Dia (m) | 2 | 0.2356 | 0.2445 | 0.2561 | 0.2582 | 0.2612 | 0.2655
[9 empty] | 1246 | 1.587261 | 785 | 24 | Spherical | Very Poor |  |  | Bin Height
[17 empty] | 2 | 4 | 8 | 12 | 16 | 20
[15 empty] | Bin Dia (m) | 2 | 0.4856 | 0.5123 | 0.53 | 0.5355 | 0.5396 | 0.542
63 | [8 empty] | 1122 | 1.67713 | 669 | 22 | Spherical | Very Very Poor |  |  | Bin Height
[17 empty] | 2 | 4 | 8 | 12 | 16 | 20
[15 empty] | Bin Dia (m) | 2 | 0.5855 | 0.6113 | 0.6362 | 0.6398 | 0.6435 | 0.6488
64 | [8 empty] | 1322 | 1.562648 | 846 | 51 | Spherical | Very Poor |  |  | Bin Height
[17 empty] | 2 | 4 | 8 | 12 | 16 | 20
[15 empty] | Bin Dia (m) | 2 | 0.4562 | 0.4759 | 0.4972 | 0.501 | 0.5067 | 0.5099
65 | [8 empty] | 1051 | 1.31211 | 801 | 96 | Spherical | Passsable |  |  | Bin Height
[17 empty] | 2 | 4 | 8 | 12 | 16 | 20
[15 empty] | Bin Dia (m) | 2 | 0.3113 | 0.3126 | 0.3289 | 0.3325 | 0.3345 | 0.337
66 | [8 empty] | 985 | 1.254777 | 785 | 190 | Spherical | Fair |  |  | Bin Height
[17 empty] | 2 | 4 | 8 | 12 | 16 | 20
[15 empty] | Bin Dia (m) | 2 | 0.3444 | 0.3387 | 0.3529 | 0.358 | 0.361 | 0.3637
67 | [8 empty] | 1099 | 1.48916 | 738 | 63 | Spherical | Very Poor |  |  | Bin Height
[17 empty] | 2 | 4 | 8 | 12 | 16 | 20
[15 empty] | Bin Dia (m) | 2 | 0.5813 | 0.5902 | 0.6156 | 0.6198 | 0.6237 | 0.6266
68 | [8 empty] | 960 | 1.658031 | 579 | 3 | Spherical | Very Very Poor |  |  | Bin Height
[17 empty] | 2 | 4 | 8 | 12 | 16 | 20
[15 empty] | Bin Dia (m) | 2 | 1.311 | 1.323 | 1.393 | 1.418 | 1.436 | 1.457
69 | [8 empty] | 1090 | 1.835017 | 594 | 15 | Spherical | Very Very Poor |  |  | Bin Height
[17 empty] | 2 | 4 | 8 | 12 | 16 | 20
[15 empty] | Bin Dia (m) | 2 | 0.5715 | 0.5888 | 0.6171 | 0.6223 | 0.628 | 0.6326
70 | [8 empty] | 1019 | 1.254926 | 812 | 135 | Spherical | Fair |  |  | Bin Height
[17 empty] | 2 | 4 | 8 | 12 | 16 | 20
[15 empty] | Bin Dia (m) | 2 | 0.5715 | 0.5888 | 0.6171 | 0.6223 | 0.628 | 0.6326
71 | [8 empty] | 1245 | 1.554307 | 801 | 85 | Spherical | Very Poor |  |  | Bin Height
[17 empty] | 2 | 4 | 8 | 12 | 16 | 20
[15 empty] | Bin Dia (m) | 2 | 0.5364 | 0.5582 | 0.5836 | 0.5878 | 0.5922 | 0.5948
72 | [8 empty] | 1196 | 1.785075 | 670 | 40 | Spherical | Very Very Poor |  |  | Bin Height
[17 empty] | 2 | 4 | 8 | 12 | 16 | 20
[15 empty] | Bin Dia (m) | 2 | 0.6927 | 0.7291 | 0.7618 | 0.768 | 0.7718 | 0.7798
73 | [8 empty] | 866 | 1.668593 | 519 | 3 | Spherical | Very Very Poor |  |  | Bin Height
[17 empty] | 2 | 4 | 8 | 12 | 16 | 20
[15 empty] | Bin Dia (m) | 2 | 1.367 | 1.744 | 1.802 | 1.818 | 1.836 | 1.857
74 | [8 empty] | 1144 | 1.795918 | 637 | 50 | Spherical | Very Very Poor |  |  | Bin Height
[17 empty] | 2 | 4 | 8 | 12 | 16 | 20
[15 empty] | Bin Dia (m) | 2 | 0.6873 | 0.7182 | 0.7491 | 0.7529 | 0.7593 | 0.7632
75 | [8 empty] | 966 | 1.204489 | 802 | 192 | Spherical | Fair |  |  | Bin Height
[17 empty] | 2 | 4 | 8 | 12 | 16 | 20
[15 empty] | Bin Dia (m) | 2 | 0.2291 | 0.2273 | 0.2364 | 0.2415 | 0.2467 | 0.2534
76 | [8 empty] | 1403 | 1.360815 | 1031 | 85 | Spherical | Poor |  |  | Bin Height
[17 empty] | 2 | 4 | 8 | 12 | 16 | 20
[15 empty] | Bin Dia (m) | 2 | 0.3111 | 0.3313 | 0.3424 | 0.3469 | 0.3495 | 0.3534
77 | [8 empty] | 1168 | 1.518856 | 769 | 11 | Spherical | Very Poor |  |  | Bin Height
[17 empty] | 2 | 4 | 8 | 12 | 16 | 20
[15 empty] | Bin Dia (m) | 2 | 0.5152 | 0.5475 | 0.5677 | 0.5724 | 0.5778 | 0.5822
78 | [8 empty] | 1039 | 1.501445 | 692 | 2 | Spherical | Very Poor |  |  | Bin Height
[17 empty] | 2 | 4 | 8 | 12 | 16 | 20
[15 empty] | Bin Dia (m) | 2 | 1.157 | 1.154 | 1.158 | 1.178 | 1.195 | 1.215
79 | [8 empty] | 1407 | 1.546154 | 910 | 37 | Spherical | Very Poor |  |  | Bin Height
[17 empty] | 2 | 4 | 8 | 12 | 16 | 20
[15 empty] | Bin Dia (m) | 2 | 0.4394 | 0.4636 | 0.4808 | 0.4866 | 0.4923 | 0.4979
80 | [8 empty] | 1154 | 1.315849 | 877 | 7 | Elongated | Passsable
81 | [8 empty] | 1146 | 1.351415 | 848 | 90 | Spherical | Poor
82 | [8 empty] | 2260 | 2.486249 | 909 | 14 | Irregular | Very Very Poor
83 | [8 empty] | 2015 | 2.256439 | 893 | 15 | Irregular | Very Very Poor
84 | [8 empty] | 1645 | 1.195494 | 1376 | 245 | Irregular | Fair
85 | [8 empty] | 611 | 1.539043 | 397 | 57 | Irregular | Very Poor
86 | [8 empty] | 778 | 1.51068 | 515 | 42 | Fibre | Very Poor
87 | [8 empty] | 680 | 1.416667 | 480 | 31 | Fibre | Poor
88 | [8 empty] | 808 | 1.562863 | 517 | 51 | Spherical | Very Poor
89 | [8 empty] | 393 | 1.429091 | 275 | 23 | Tomahawk | Poor
90 | [8 empty] | 506 | 1.81362 | 279 | 5 | Granular | Very Very Poor
91 | [8 empty] | 922 | 1.783366 | 517 | 78 | Granular | Very Very Poor
92 | [8 empty] | 716 | 1.470226 | 487 | 63 | Granular | Very Poor
93 | [8 empty] | 856 | 1.150538 | 744 | 68 | Needle | Good
94 | [8 empty] | 1340 | 1.222628 | 1096 | 85 | Irregular | Fair
95 | [8 empty] | 780 | 1.203704 | 648 | 97 | Irregular | Fair
96 | [8 empty] | 990 | 1.16061 | 853 | 102 | Irregular | Fair
97 | [8 empty] | 813 | 1.264386 | 643 | 105 | Irregular | Passsable
98 | [8 empty] | 989 | 1.15 | 860 | 141 | Irregular | Good
99 | [8 empty] | 1332 | 1.447826 | 920 | 133 | Irregular | Poor
100 | [8 empty] | 1330 | 1.448802 | 918 | 130 | Irregular | Poor
101 | [8 empty] | 1331 | 1.454645 | 915 | 126 | Irregular | Poor
102 | [8 empty] | 1329 | 1.470133 | 904 | 120 | Irregular | Very Poor
103 | [8 empty] | 1320 | 1.468298 | 899 | 114 | Irregular | Very Poor
104 | [8 empty] | 1322 | 1.495475 | 884 | 109 | Irregular | Very Poor
105 | [8 empty] | 1319 | 1.505708 | 876 | 102 | Irregular | Very Poor
106 | [8 empty] | 1316 | 1.514384 | 869 | 98 | Irregular | Very Poor
107 | [8 empty] | 1317 | 1.527842 | 862 | 93 | Irregular | Very Poor
108 | [8 empty] | 1315 | 1.538012 | 855 | 62 | Irregular | Very Poor
109 | [8 empty] | 787 | 1.269355 | 620 | 64 | Irregular | Passsable
110 | [8 empty] | 655 | 1.358921 | 482 | 22 | Irregular | Poor
111 | [8 empty] | 921 | 1.186856 | 776 | 47 | Irregular | Fair
112 | [8 empty] | 1316 | 1.365145 | 964 | 23 | Irregular | Poor
113 | [8 empty] | 562 | 1.331754 | 422 | 33 | Irregular | Passsable
114 | [8 empty] | 715 | 1.309524 | 546 | 21 | Irregular | Passsable
115 | [8 empty] | 1435 | 1.240277 | 1157 | 430 | Spherical | Fair
116 | [8 empty] | 1028 | 1.406293 | 731 | 39 | Spherical | Poor
117 | [8 empty] | 956 | 1.477589 | 647 | 5 | Spherical | Very Poor
118 | [8 empty] | 636 | 1.602015 | 397 | 3 | Spherical | Very Very Poor
119 | [8 empty] | 874 | 1.720472 | 508 | 2 | Spherical | Very Very Poor
120 | [8 empty] | 1122 | 1.60745 | 698 | 68 | Spherical | Very Very Poor
121 | [8 empty] | 1338 | 1.468716 | 911 | 50 | Spherical | Very Poor
122 | [8 empty] | 812 | 1.049096 | 774 | 200 | Spherical | Excellent
123 | [8 empty] | 960 | 1.089671 | 881 | 154 | Spherical | Excellent
124 | [8 empty] | 989 | 1.253485 | 789 | 117 | Spherical | Fair
125 | [8 empty] | 1027 | 1.39538 | 736 | 30 | Spherical | Poor